## 02 A-F
| ONKAR ENGINE & GENERATOR (P) LIMITED | [5 empty] | Doc No: OM/QA/08
Modelwise Polymer Coating Tank Pre Treatment Process Setup Data | [6 empty] | Rev No. / Date:00/ 13.1.18
Operation No: 02 A - 02 F |  | Operation Name: Pre Treatment |  |  | Product: Polymer Coating M S Tank |  |  |  | Date:25.06.18
Particular | Control Parameters | 25Ltr. Amica | 25 Ltr. IYCA/Aisen | 15 Ltr. Amica |  | 15 Ltr. IYCA/Aisen | 10 Ltr. Amica | 10 Ltr. IYCA/Aisen | Remarks
DEGREASING | Chemical | DELUBE-S55 | DELUBE-S55 | DELUBE-S55 |  | DELUBE-S55 | DELUBE-S55 | DELUBE-S55
| Pointage | 58-65 ml | 58-65 ml | 58-65 ml |  | 58-65 ml | 58-65 ml | 58-65 ml
| Temperature | 45 - 55°C | 45 - 55 | 45 - 55 |  | 45 - 55 | 45 - 55 | 45 - 55
| Spray cycle/Duration | 12 nos /150-180 sec. | 12 nos /150-180 sec. | 12 nos /120-150 sec. |  | 12 nos /120-150 sec. | 12 nos /90-120 sec. | 12 nos /90-120 sec.
| Chemical Quantity in 1000 Ltr. Water | 5% | 5% | 5% |  | 5% | 5% | 5%
| Chemical Quantity for 1 Pointage Low | 900 g | 900 g | 900 g |  | 900 g | 900 g | 900 g
| Frequency | per 150 nos | per 150 nos | per 240 nos |  | per 240 nos | per 330 nos | per 330 nos
Water Rinsing 1 | PH | 7 to 9 | 7 to 9 | 7 to 9 |  | 7 to 9 | 7 to 9 | 7 to 9
| Temperature | RT | RT | RT |  | RT | RT | RT
| Deeping/Spray Duration | 10 nos/90-150 sec. | 10 nos/90-150 sec. | 10 nos/60-120 sec. |  | 10 nos/60-120 sec. | 10 nos/30-90 sec. | 10 nos/30-90 sec
Water Rinsing 2 | PH | 7 to 9 | 7 to 9 | 7 to 9 |  | 7 to 9 | 7 to 9 | 7 to 9
| Temperature | RT | RT | RT |  | RT | RT | RT
| Deeping/Spray Duration | 10 nos/90-150 sec. | 10 nos/90-150 sec. | 10 nos/60-120 sec. |  | 10nos/60-120 sec. | 10 nos/30-90 sec. | 10 nos/30-90 sec
Activation | Chemical | Krisfine-Z | Krisfine-Z | Krisfine-Z |  | Krisfine-Z | Krisfine-Z | Krisfine-Z
| Pointage | 8 to 9.5 ml | 8 to 9.5 ml | 8 to 9.5 ml |  | 8 to 9.5 ml | 8 to 9.5 ml | 8 to 9.5 ml
| Temperature | RT | RT | RT |  | RT | RT | RT
| Deeping/Spray Duration | 10 nos/90-120 sec. | 10 nos/90-120 sec. | 10 nos/60-90 sec. |  | 10 nos/60-90 sec. | 10 nos/30-60 sec. | 10 nos/30-60 sec.
| Chemical Quantity in 1000 Ltr. Water | 0.2% of water qty. | 0.2% of water qty. | 0.2% of water qty. |  | 0.2% of water qty. | 0.2% of water qty. | 0.2% of water qty.
| Chemical Quantity for 1 Pointage Low | 0.25 g | 0.25 g | 0.25 g |  | 0.25 g | 0.25 g | 0.25 g
| Frequency | per 150 nos | per 150 nos | per 240 nos |  | per 240 nos | per 330 nos | per 330 nos
Phosphating | Chemical | Krisbond S30 | Krisbond S30 | Krisbond S30 |  | Krisbond S30 | Krisbond S30 | Krisbond S30
| Pointage | 30 to 35 | 30 to 35 | 30 to 35 |  | 30 to 35 | 30 to 35 | 30 to 35
| Temperature | 30 to 45 | 30 to 45 | 30 to 45 |  | 30 to 45 | 30 to 45 | 30 to 45
| Deeping/Spray Duration | 12 nos /150-180 sec. | 12 nos /150-180 sec. | 12 nos /120-150 sec. |  | 12 nos /120-150 sec. | 12 nos /90-120 sec. | 12 nos /90-120 sec.
| Chemical Quantity in 1000 Ltr. Water | 5% | 5% | 5% |  | 5% | 5% | 5%
| Chemical Quantity for 1 Pointage Low | 1.5 ltr | 1.5 ltr | 1.5 ltr |  | 1.5 ltr | 1.5 ltr | 1.5 ltr
| Frequency | per 150 nos | per 150 nos | per 240 nos |  | per 240 nos | per 330 nos | per 330 nos
Water Rinsing 3 | PH | 6 to 7 | 6 to 7 | 6 to 7 |  | 6 to 7 | 6 to 7 | 6 to 7
| Temperature | RT | RT | RT |  | RT | RT | RT
| Deeping/Spray Duration | 10 nos/90-150 sec. | 10 nos/90-150 sec. | 10 nos/60-120 sec. |  | 10nos/60-120 sec. | 10 nos/30-90 sec. | 10 nos/30-90 sec
Passivation | Chemical | Krispass NC | Krispass NC | Krispass NC |  | Krispass NC | Krispass NC | Krispass NC
| PH | 4.5 to 6 | 4.5 to 6 | 4.5 to 6 |  | 4.5 to 6 | 4.5 to 6 | 4.5 to 6
| Temperature | 40 to 55 | 40 to 55 | 40 to 55 |  | 40 to 55 | 40 to 55 | 40 to 55
| Deeping/Spray Duration | 10 nos/90-150 sec. | 10 nos/90-150 sec. | 10 nos/60-120 sec. |  | 10 nos/60-120 sec. | 10 nos/60-120 sec. | 10 nos/60-120 sec.
| Chemical Quantity in 1000 Ltr. Water | 0.025% of water qty. | 0.025% of water qty. | 0.025% of water qty. |  | 0.025% of water qty. | 0.025% of water qty. | 0.025% of water qty.
| Chemical Quantity for Every 1 point Less ph | 0.05 ltr | 0.05 ltr | 0.05 ltr |  | 0.05 ltr | 0.05 ltr | 0.05 ltr
| Frequency | per 150 nos | per 150 nos | per 240 nos |  | per 240 nos | per 330 nos | per 330 nos
Prepared By | [8 empty] | Approved By