## 02 A-F
| ONKAR ENGINE & GENERATOR (P) LIMITED |  |  | Doc No: OM/QA/08
Process Setup / Verification Report |  |  |  | Rev No. / Date:00/ 13.1.18
Operation No: 02 - 02 F |  | Operation Name: Pre Treatment 15 ltr.Amica/ Iyca/Aisen | Product: Polymer Coating M S Tank |  | Date:
Particular | Control Parameters | Specification | Before | After | Remarks
DEGREASING | Chemical | DELUBE-S55
| Pointage | 58-65 ml
| Temperature | 45 - 55
| Spray cycle/Duration | 12 nos /120-150 sec.
Water Rinsing 1 | PH | 7 to 9
| Temperature | RT
| Deeping/Spray Duration | 10 nos/90-120 sec.
Water Rinsing 2 | PH | 7 to 9
| Temperature | RT
| Deeping/Spray Duration | 10 nos/90-120 sec.
Activation | Chemical | Krisfine-Z
| Pointage | 8 to 9.5 ml
| Temperature | RT
| Deeping/Spray Duration | 10 nos/60-90 sec.
Phosphating | Chemical | Krisbond S30
| Pointage | 30 to 35
| Temperature | 30 to 45
| Deeping/Spray Duration | 12 nos /120-150 sec.
Water Rinsing 3 | PH | 6 to 7
| Temperature | RT
| Deeping/Spray Duration | 10nos/60-120 sec.
Passivation | Chemical | Krispass NC
| PH | 4.5 to 6
| Temperature | 40 to 55
| Deeping/Spray Duration | 10 nos/60-120 sec.
Prepared By |  |  |  |  | Approved By