## 25 Ltr. Aloma
ONKAR ENGINE & GENERATOR (P) LIMITED
Process Data & Monitoring Sheet (Powder Coating)
Document No.:O/ON3/PDMS/01 |  | Revision No.:00/25.10.17 | Location: D-316/OEGPL
Date: 24/07/2018 |  | Tank Capacity/Model:25 Ltr./ Amica |  | Coating Type: Akzonobel (Polymer)
Powder Type: INTERPON HYF PLUS |  | Batch No.:UJ0379HA |  | Make:
Sl.No. | Parameters |  | Specified Value | Actual
1 | Pre Drying Oven Temp (0C) |  | 150-200 | 162
2 | Tank Temp. During Coating(0C) |  | 95-180 | 140
3 | Baking Oven Temp(0C) |  | 220+20 | 221
4 | Furnace Temp (0C) |  | no | no
5 | Baking Time(min) |  | 15 to 22 | 18
6 | PT Nozzle Maximum Cycle (nos) |  | 10 to 12 | 12
7 | Required DFT |  | >80 micron | 80 to 400 micron Avg.
9 | Fluidization |  | 0.5 to 2.5 bar | 0.6 bar
10 | Air Rinz |  | 0.5 to 2.5 bar | 2.5 bar
11 | Gun Speed/Distacnce Setting (Left Side) |  | Distance (mm) | Speed | Hold Time(sec.)
12 | Step-1 |  | 80 | 10 | 4.5
13 | Step-2 |  | 140 | 10 | 4.5
14 | Step-3 |  | 175 | 10 | 2
15 | Step-4 |  | 230 | 10 | 3.5
16 | Step-5 |  | 285 | 10 | 3.5
17 | Step-6 |  | 345 | 10 | 2.5
18 | Step-7 |  | 400 | 10 | 5
19 | Step-8 |  | 450 | 10 | 5
20 | Gun Speed/Distacnce Setting (Right Side) |  | Distacnce(mm) | Speed | Hold Time(sec.)
21 | Step-1 |  | 165 | 12 | 2
22 | Step-2 |  | 205 | 12 | 2
23 | Step-3 |  | 235 | 12 | 2
24 | Step-4 |  | 270 | 12 | 2
25 | Step-5 |  | 300 | 12 | 2
26 | Step-6 |  | 330 | 10 | 2
27 | Step-7 |  | 355 | 10 | 2
28 | Step-8 |  | 375 | 10 | 2
29 | Timer Setting
30 | Left Vertical Start Delay(Sec) |  | 2
31 | Right Vertical Start Delay(sec) |  | 2
32 | Left Vertical Up/Down Count(nos) |  | 1
33 | Right Vertical Up/Down Count(nos) |  | 1
34 | Left Vertical Process Distance(mm) |  | 80
35 | Right Vertical Process Distance(mm) |  | 165
36 | Powder Setting
37 | LHS Gun Setting |  | Charging | Powder | Air
38 | Gun-1 |  | 70-80 | 3.5 | 2.6
39 | Gun-2 |  | 70-80 | 3.5 | 2.6
40 | Gun-3 |  | 70-80 | 3.5 | 2.6
41 | Nozzle Type |  | T-Type
42 | Powder Spray |  | 1
43 | RHS Gun Setting |  | Charging | Powder | Air
44 | Gun-1 |  | Full | 2.5 | 2.5
45 | Gun-2 |  | 70-80 | 2.5 | 2.5
46 | Gun-3 |  | 70-81 | 2.5 | 2.5
47 | Nozzle Type |  | Y-type
48 | Powder Spray |  | 1
Pankaj Mr. S.K. Mohrana
Prepared By |  |  | Checked By |  | Approved By