## 25 Ltr. Aloma
ONKAR ENGINE & GENERATOR (P) LIMITED
Process Data & Monitoring Sheet (Powder Coating)
Document No.:O/ON3/PDMS/01 |  | Revision No.:00/25.10.17 | Location: D-316/OEGPL
Date: |  | Tank Capacity/Model: |  | Coating Type: Akzonobel (Polymer)
Powder Type: INTERPON HYF PLUS |  | Batch No.: |  | Make:
Sl.No. | Parameters |  | Specified Value | Actual
1 | Pre Drying Oven Temp (0C) |  | 150-200
2 | Tank Temp. During Coating(0C) |  | 95-180
3 | Baking Oven Temp(0C) |  | 220+20
4 | Furnace Temp (0C)
5 | Baking Time(min) |  | 15 to 22
6 | PT Nozzle Maximum Cycle (nos) |  | 10 to 12
7 | Required DFT |  | >80 micron
9 | Fluidization |  | 0.5 to 2.5 bar
10 | Air Rinz |  | 0.5 to 2.5 bar
11 | Gun Speed/Distacnce Setting (Left Side) |  | Distance (mm) | Speed | Hold Time(sec.)
12 | Step-1
13 | Step-2
14 | Step-3
15 | Step-4
16 | Step-5
17 | Step-6
18 | Step-7
19 | Step-8
20 | Gun Speed/Distacnce Setting (Right Side) |  | Distacnce(mm) | Speed | Hold Time(sec.)
21 | Step-1
22 | Step-2
23 | Step-3
24 | Step-4
25 | Step-5
26 | Step-6
27 | Step-7
28 | Step-8
29 | Timer Setting
30 | Left Vertical Start Delay(Sec)
31 | Right Vertical Start Delay(sec)
32 | Left Vertical Up/Down Count(nos)
33 | Right Vertical Up/Down Count(nos)
34 | Left Vertical Process Distance(mm)
35 | Right Vertical Process Distance(mm)
36 | Powder Setting
37 | LHS Gun Setting |  | Charging | Powder | Air
38 | Gun-1
39 | Gun-2
40 | Gun-3
41 | Nozzle Type
42 | Powder Spray
43 | RHS Gun Setting |  | Charging | Powder | Air
44 | Gun-1
45 | Gun-2
46 | Gun-3
47 | Nozzle Type
48 | Powder Spray
Prepared By |  |  | Checked By |  | Approved By