## Sheet1
ONKAR ENGINE & GENERATOR (P) LIMITED |  |  |  | DOC NO. | OM/IG/0
Instrument Operating Procedure |  |  |  | REV.NO/DATE | 00/25.06.18
Department: Polymer Coating |  |  | Process Name: - Coating Inspection
IOP DFT Testing
1 | Objective | DFT Testing
2 | Specificaton | Polymer Coated Tank DFT: ≥80µm Enamel Coated Tank DFT: ≥200µm
3 | Operating Instruction | Power On: Put the probe into an open space, and press the power key. Check the battery information , and change the battery if necessary. Calibration the gauge if necessary according to the calibration method. Measuring: Put the probe close to the measuring material perpendicularly and rapidly, and press the protecting jacket lightly to keep the contact closely.Then the thickness will be shown on the LCD screen accompany with a beep indication, and the measurement can be repeat after bringing up the probe.
Prepared by: |  |  | Authorized & Issued By
Coating QC In-Change |  |  | Quality manager