## COATING INSPECTION
ONKAR ENGINE & GENERATOR (P) LIMITED
प्रोडक्ट नाम | वॉटर हीटर अमिका | COATING INSPECTION GUIDELINES |  | हस्ताक्षर | सुपरवाइज़र | इंजीनियर | मैनेजर
डॉक्यूमेंट नंबर | OM/IG/01
इफेक्टिव डेट | 25.06.18
रेविजन नंबर | 0
कार्य का नाम :कोटिंग इंस्पेक्शन |  |  | विभाग: पॉलीमर कोटिंग
व्यवस्थित दृष्टिकोण |  | कार्या प्रणालि | नं. | 5S |  | सेफ्टी इंस्ट्रक्शन
|  | Coating Finish | 1 | कार्यस्थल साफ सुथरा रखें। |  | USE | NOT USE
|  | · Coating should be smooth as per sample. | 1 | कार्यस्थल साफ सुथरा रखें। |  |  | NOT USE
|  | · Coating should be not crack. | 2 | कार्यस्थल पर आवश्यक सामान ही रखें।
· Any short fill should be not appear in coating surface.
|  | · Any uncovered surface and holes should be not appear in coating | 3 | टूल, गेज आदि को निर्धारित स्थान पर रखें।
|  | · Under This type of testing taken 100 % coating tank. | 5
|  | (Note: Use web Camera for bottom side coating inspection.) | 4 | टूल, गेज आदि सामान को गैंगवे पर ना रखें।
DFT
|  | · Average DFT should be >80 microns to 400 microns in all types of Enamel coating tank model. | प्रमुख नियत्रण बातें
|  | · This type of testing done As per sampling plan. | Contents/ Spec. |  | Frequencey | Contents/ Spec. | Frequencey
|  | Pinhole |  |  | 100 दृस्य |  | 100 दृस्य
· Any Beep Sound not found during pinhole testing of any types of Enamel coating tank model at 9 V
|  | · Under This type of testing taken 100 % coating tank. | पार्ट्स
(Note: * During This Type of Testing always remember the hand not touch with Sponge otherwise pinhole beep sound found so check it once if any pinhole found.)
**Under the inlet and outlet pipe found beep sound during such type of test because it connected with uncoated surface due to wet sponge so always remember and once check this if any pinhole deducted near.)
HST
|  | · After visual and pinhole test ok tanks taken under HST at 8 bar for 2 min. | नं. | इकुएपमेंट / जिग / फिक्सचर / मशीन
· This type of testing done One in each lot(one lot 120 nos).
Note: Against These types of guidelines, coating tank taken under rejection and inform to supervisor for it and send to tank for storage in prescribed region after final decision of line supervisor.
Note :-(1)- समझ न आने या किसी भी परेशानी में सुपरवाइजर से संपर्क करें।
(2)- रिवर्क करने के लिए सुपरवाइजर से निर्देश लें।
हमारी प्राथमिकता - सुरक्षा , गुणवत्ता व उत्पादतकता
कोटेशन निरीक्षण गाइड